## data
elem | model | a | cohesive-energy | c11 | c12 | bulk | shear | volume | bulk*volume | shear*volume | vacancy-formation-energy | vacancy-migration-energy | vacancy-relaxation-volume | edt11 | spedt11 | spedt33
Ag | EAM_Dynamo_Ackland_Tichy_Ag__MO_212700056563_001 | 4.086 | -2.967444 | 0.7762609 | 0.5838143 | 0.6479632 | 0.09622331 | 68.21739 | 44.20236 | 6.564103 | 1.021301 | 0.9810809 | 3.766958 | 2.44085 | 0.6142986 | -5.917405
Ag | EAM_Dynamo_Hale_Wong_pairHybrid_PdAgH__MO_104806802344_001 | 4.089974 | -2.850014 | 0.7754658 | 0.5859229 | 0.6491039 | 0.09477147 | 68.41664 | 44.4095 | 6.483945 | 1.102588 | 0.6486537 | 5.411311 | 3.512503 | 3.431695 | -1.856911
Ag | EAM_Dynamo_Hale_Wong_pairMorse_PdAgH__MO_108983864770_001 | 4.089974 | -2.850014 | 0.7754672 | 0.5859242 | 0.6491052 | 0.09477146 | 68.41664 | 44.40959 | 6.483944 | 1.102588 | 0.6493299 | 5.41131 | 3.512509 | 3.396465 | -1.877394
Ag | EAM_Dynamo_Williams_Mishin_Ag__MO_131620013077_001 | 4.09 | -2.85 | 0.7754382 | 0.585913 | 0.649088 | 0.09476259 | 68.41794 | 44.40926 | 6.483461 | 1.102594 | 0.6481986 | 5.420239 | 3.518213 | 3.46742 | -1.824485
Ag | EAM_Dynamo_Williams_Mishin_CuAg__MO_128703483589_001 | 4.09 | -2.85 | 0.7754327 | 0.5859074 | 0.6490825 | 0.09476261 | 68.41794 | 44.40889 | 6.483462 | 1.102594 | 0.6485087 | 5.420286 | 3.518213 | 3.440189 | -1.842394
Ag | EAM_Dynamo_Wu_Trinkle_CuAg__MO_270337113239_001 | 4.090069 | -2.849997 | 0.7227443 | 0.5504178 | 0.60786 | 0.08616325 | 68.4214 | 41.59063 | 5.89541 | 1.102724 | 0.6486958 | 5.850938 | 3.556552 | 3.739477 | -1.551685
Ag | EAM_Dynamo_Zhou_Johnson_Ag__MO_947112899505_001 | 4.089643 | -2.85 | 12.59678 | 0.5780297 | 4.58428 | 6.009375 | 68.4 | 313.5647 | 411.0413 | 1.097567 | 0.5937317 | -4.271478 | -19.58165 | -20.58906 | -25.81707
Al | EAM_Dynamo_Angelo_Moody_NiAlH__MO_418978237058_001 | 4.05 | -3.36 | 0.7116319 | 0.3872589 | 0.4953832 | 0.1621865 | 66.43013 | 32.90837 | 10.77407 | 0.5244454 | 0.1798749 | 5.540297 | 2.74457 | 1.852527 | -0.9052254
Al | EAM_Dynamo_Cai_Ye_AlCu__MO_942551040047_001 | 4.049764 | -3.318317 | 0.5626452 | 0.4414316 | 0.4818361 | 0.06060683 | 66.41849 | 32.00283 | 4.025414 | 0.7173225 | 0.4261539 | 4.289488 | 2.06683 | 2.031023 | -1.03803
Al | EAM_Dynamo_Ercolessi_Adams_Al__MO_123629422045_001 | 4.032082 | -3.36 | 0.7361463 | 0.3880045 | 0.5040518 | 0.1740709 | 65.55232 | 33.04176 | 11.41075 | 0.6929825 | 0.6099337 | 6.62296 | 3.338315 | 3.173991 | -1.998963
Al | EAM_Dynamo_Landa_Wynblatt_AlPb__MO_699137396381_001 | 4.031036 | -3.35928 | 0.6735019 | 0.3551891 | 0.4612933 | 0.1591564 | 65.50132 | 30.21532 | 10.42496 | 0.6719571 | 0.5895699 | 7.056858 | 3.255282 | 3.457094 | -1.388193
Al | EAM_Dynamo_Mendelev_Asta_AlMg__MO_658278549784_001 | 4.045271 | -3.410657 | 0.6877073 | 0.3830299 | 0.484589 | 0.1523387 | 66.19767 | 32.07866 | 10.08447 | 0.6583911 | 0.6383063 | 5.506343 | 2.668314 | 2.398582 | -2.014609
Al | EAM_Dynamo_Mendelev_Kramer_Al__MO_106969701023_001 | 4.04526 | -3.410657 | 0.6621456 | 0.3715393 | 0.468408 | 0.1453032 | 66.19714 | 31.00727 | 9.618655 | 0.6583528 | 0.6385006 | 5.59303 | 2.61982 | 2.371698 | -2.026411
Al | EAM_Dynamo_Mendelev_Srolovitz_AlFe__MO_577453891941_001 | 4.033302 | -3.369705 | 0.7285399 | 0.3834946 | 0.4985097 | 0.1725226 | 65.61183 | 32.70814 | 11.31952 | 0.67688 | 0.724913 | 3.650217 | 1.819669 | 1.927592 | -1.964238
Al | EAM_Dynamo_Mishin_Farkas_Al__MO_651801486679_001 | 4.050005 | -3.36 | 0.7102395 | 0.3841788 | 0.4928657 | 0.1630304 | 66.43035 | 32.74124 | 10.83016 | 0.6750795 | 0.6313168 | 8.189728 | 4.036434 | 4.762128 | -0.6371381
Al | EAM_Dynamo_Mishin_Mehl_NiAl__MO_109933561507_001 | 4.051526 | -3.362177 | 0.90542 | 0.4876006 | 0.6268737 | 0.2089097 | 66.50526 | 41.6904 | 13.89359 | 1.26185 | 0.8710334 | 0.1188853 | 0.07452614 | -0.9014155 | -7.881603
Al | EAM_Dynamo_Mishin_NiAl__MO_101214310689_001 | 4.05 | -3.36 | 0.7290571 | 0.3751973 | 0.4931505 | 0.1769299 | 66.43012 | 32.76005 | 11.75347 | 0.7081142 | 0.6442859 | 6.844831 | 3.375532 | 2.893081 | -1.67439
Al | EAM_Dynamo_PurjaPun_Mishin_NiAl__MO_751354403791_001 | 4.05 | -3.36 | 0.7101941 | 0.3840906 | 0.4927917 | 0.1630518 | 66.43012 | 32.73622 | 10.83155 | 0.6750946 | 0.6313282 | 8.18936 | 4.035651 | 4.760946 | -0.6383697
Al | EAM_Dynamo_Sturgeon_Laird_Al__MO_120808805541_001 | 4.05001 | -3.390002 | 0.5902929 | 0.4255147 | 0.4804408 | 0.08238909 | 66.43063 | 31.91598 | 5.473159 | 0.8853648 | 0.5528594 | 3.332437 | 1.601039 | 1.788027 | -1.976255
Al | EAM_Dynamo_Vailhe_Farkas_CoAl__MO_284963179498_001 | 4.049697 | -3.368458 | 0.5901179 | 0.4900523 | 0.5234075 | 0.0500328 | 66.41519 | 34.76221 | 3.322938 | 0.6319735 | 0.301812 | 6.565468 | 3.436415 | 2.990228 | -0.7830073
Al | EAM_Dynamo_Winey_Kubota_Al__MO_149316865608_001 | 4.024845 | -2.64598 | 0.7099979 | 0.3851606 | 0.4934397 | 0.1624186 | 65.2 | 32.17227 | 10.58969 | 0.6629994 | 0.4295198 | 7.9352 | 3.915543 | 3.614158 | -1.662602
Al | EAM_Dynamo_Zhou_Johnson_Al__MO_131650261510_001 | 4.050181 | -3.580002 | 62.48719 | 0.388055 | 21.08777 | 31.04957 | 66.43902 | 1401.05 | 2062.903 | 0.6600201 | 0.3013699 | -5.539492 | -116.8155 | -117.2954 | -122.3468
Al | EAM_Dynamo_Zope_Mishin_Al__MO_664470114311_001 | 4.05 | -3.36 | 0.7290934 | 0.3752149 | 0.4931744 | 0.1769393 | 66.43012 | 32.76164 | 11.7541 | 0.7081143 | 0.6442864 | 6.84479 | 3.375675 | 2.893378 | -1.67407
Al | EAM_Dynamo_Zope_Mishin_TiAl__MO_117656786760_001 | 4.049999 | -3.36 | 0.7290979 | 0.3752388 | 0.4931919 | 0.1769296 | 66.4301 | 32.76278 | 11.75345 | 0.7081139 | 0.6442862 | 6.844064 | 3.375436 | 2.892971 | -1.674489
Au | EAM_Dynamo_Ackland_Tichy_Au__MO_104891429740_001 | 4.078 | -3.789045 | 1.164319 | 0.9806128 | 1.041848 | 0.09185296 | 67.81749 | 70.65552 | 6.229237 | 0.9606156 | 0.90188 | 4.221099 | 4.397745 | 0.5486881 | -6.0366
Au | EAM_Dynamo_Zhou_Johnson_Au__MO_468407568810_001 | 4.080054 | -3.930005 | 8.795343 | 0.9861187 | 3.589193 | 3.904612 | 67.92002 | 243.7781 | 265.2013 | 0.9950847 | 0.5895147 | -1.985689 | -7.127023 | -7.838349 | -12.78595
Co | EAM_Dynamo_PurjaPun_Mishin_Co__MO_885079680379_001 | 3.564222 | -4.384879 | 1.72125 | 0.9921668 | 1.235194 | 0.3645415 | 45.27873 | 55.92803 | 16.50597 | 1.560504 | 0.953153 | 3.630585 | 4.484479 | 3.779528 | -4.525673
Co | EAM_Dynamo_Vailhe_Farkas_CoAl__MO_284963179498_001 | 3.542267 | -4.383116 | 1.486851 | 1.034059 | 1.18499 | 0.226396 | 44.44714 | 52.6694 | 10.06265 | 1.444468 | 1.169509 | 0.6812794 | 0.8073092 | 2.706598 | -4.608722
Co | EAM_Dynamo_Zhou_Johnson_Co__MO_924630542818_001 | 3.549098 | -4.40234 | 1.329596 | 0.9563251 | 1.080749 | 0.1866356 | 44.70479 | 48.31465 | 8.343504 | 1.82515 | 0.7838849 | 0.850633 | 0.9193201 | 11.9945 | -4.922249
Cu | EAM_Dynamo_Ackland_Tichy_Cu__MO_179025990738_001 | 3.615 | -3.519353 | 1.054387 | 0.7578718 | 0.8567102 | 0.1482577 | 47.24164 | 40.47239 | 7.003935 | 1.188174 | 0.9755309 | 2.59186 | 2.220473 | 1.784114 | -4.592829
Cu | EAM_Dynamo_Bonny_Pasianot_FeCuNi__MO_469343973171_001 | 3.614925 | -3.540218 | 1.060273 | 0.7651019 | 0.8634923 | 0.1475855 | 47.2387 | 40.79025 | 6.971747 | 1.272284 | 0.6888628 | 3.530141 | 3.048249 | 3.733771 | -1.6663
Cu | EAM_Dynamo_Cai_Ye_AlCu__MO_942551040047_001 | 3.614728 | -3.524568 | 1.050648 | 0.7925823 | 0.878604 | 0.1290326 | 47.23098 | 41.49733 | 6.094337 | 1.274262 | 0.6510504 | 2.510194 | 2.205467 | 2.500522 | -2.48688
Cu | EAM_Dynamo_Hoyt_Garvin_PbCu__MO_119135752160_001 | 3.615034 | -3.540053 | 1.056542 | 0.7786787 | 0.8712996 | 0.1389315 | 47.24298 | 41.16279 | 6.563537 | 1.284003 | 0.6732065 | 3.118443 | 2.717099 | 3.53829 | -1.572313
Cu | EAM_Dynamo_Mendelev_King_Cu__MO_748636486270_001 | 3.63903 | -3.422719 | 1.086811 | 0.7938575 | 0.8915088 | 0.146477 | 48.18999 | 42.9618 | 7.058725 | 1.105569 | 0.9165589 | 3.519506 | 3.137671 | 4.609381 | -0.8874736
Cu | EAM_Dynamo_Mendelev_Kramer_CuZr__MO_600021860456_001 | 3.639085 | -3.283116 | 1.106435 | 0.8022625 | 0.9036535 | 0.1520865 | 48.19219 | 43.54904 | 7.32938 | 1.0482 | 0.98688 | 3.550993 | 3.208868 | 3.924029 | -1.837066
Cu | EAM_Dynamo_Mendelev_Kramer_Cu__MO_945691923444_001 | 3.639087 | -3.283116 | 1.088997 | 0.7979029 | 0.8949344 | 0.1455472 | 48.19228 | 43.12893 | 7.01425 | 1.048194 | 0.9866756 | 3.590631 | 3.213379 | 3.919446 | -1.848593
Cu | EAM_Dynamo_Mendelev_Sordelet_CuZr__MO_120596890176_001 | 3.639085 | -3.283116 | 1.10658 | 0.8023049 | 0.9037299 | 0.1521375 | 48.19219 | 43.55272 | 7.331839 | 1.0482 | 0.986882 | 3.550943 | 3.209093 | 3.92437 | -1.836657
Cu | EAM_Dynamo_Mishin_Mehl_Cu__MO_346334655118_001 | 3.615 | -3.54 | 1.060311 | 0.7652351 | 0.8635938 | 0.1475381 | 47.24164 | 40.79758 | 6.969942 | 1.272287 | 0.6888476 | 3.531138 | 3.049469 | 3.735612 | -1.66431
Cu | EAM_Dynamo_Onat_Durukanoglu_CuNi__MO_592013496703_001 | 3.615002 | -3.54 | 1.062444 | 0.7652125 | 0.8642895 | 0.1486155 | 47.2417 | 40.83051 | 7.020851 | 1.225139 | 0.6560459 | 3.759501 | 3.249297 | 3.435895 | -1.60013
Cu | EAM_Dynamo_Williams_Mishin_CuAg__MO_128703483589_001 | 3.615 | -3.54 | 1.060344 | 0.7652656 | 0.8636249 | 0.147539 | 47.24163 | 40.79905 | 6.969984 | 1.272287 | 0.6888498 | 3.530978 | 3.049441 | 3.735412 | -1.664443
Cu | EAM_Dynamo_Wu_Trinkle_CuAg__MO_270337113239_001 | 3.492128 | -3.320666 | 0.7454021 | 0.560826 | 0.6223514 | 0.09228807 | 42.58634 | 26.50367 | 3.930211 | 0.8421636 | 0.427299 | 3.509186 | 2.183947 | 2.408343 | -0.9850871
Cu | EAM_Dynamo_Zhou_Johnson_Cu__MO_127245782811_001 | 3.614959 | -3.539995 | 37.7081 | 0.762785 | 13.07789 | 18.47266 | 47.24003 | 617.7999 | 872.6488 | 1.279267 | 0.5513074 | -4.094092 | -53.54208 | -55.05199 | -61.30599
Fe | EAM_Dynamo_Ackland_Bacon_Fe__MO_142799717516_001 | 3.680045 | -4.261839 | 1.169101 | 0.7592241 | 0.8958498 | 0.2049386 | 49.83785 | 44.64723 | 10.2137 | 1.937469 | 1.462929 | 1.789625 | 1.603235 | 5.390249 | -1.077487
Fe | EAM_Dynamo_Ackland_Mendelev_FeP__MO_884343146310_001 | 3.658405 | -3.892402 | 0.5291996 | 0.3086976 | 0.3821982 | 0.110251 | 48.96382 | 18.71388 | 5.39831 | 1.764622 | 0.4417854 | 4.017644 | 1.535537 | 1.717609 | 13.46552
Fe | EAM_Dynamo_Hepburn_Ackland_FeC__MO_143977152728_001 | 3.658404 | -3.892402 | 0.5288653 | 0.3084279 | 0.381907 | 0.1102187 | 48.96377 | 18.69961 | 5.396723 | 1.764621 | 0.4417483 | 4.015245 | 1.53345 | 1.71775 | 13.46646
Fe | EAM_Dynamo_Mendelev_Han_Fe_5__MO_942420706858_001 | 3.658296 | -4.014905 | 0.7508192 | 0.463997 | 0.5596044 | 0.1434111 | 48.95946 | 27.39793 | 7.02133 | 1.707007 | 0.8077093 | 3.268487 | 1.82906 | 3.532927 | 0.03720285
Fe | EAM_Dynamo_Mendelev_Han_VFe__MO_249706810527_001 | 3.658405 | -3.892402 | 0.5291996 | 0.3086976 | 0.3821982 | 0.110251 | 48.96382 | 18.71388 | 5.39831 | 1.764622 | 0.4417854 | 4.017644 | 1.535537 | 1.717609 | 13.46552
Fe | EAM_Dynamo_Mendelev_Srolovitz_AlFe__MO_577453891941_001 | 3.658403 | -3.892402 | 0.5303462 | 0.3090405 | 0.382809 | 0.1106529 | 48.96375 | 18.74376 | 5.417978 | 1.76462 | 0.4417472 | 4.002164 | 1.532064 | 1.716023 | 13.46475
H | EAM_Dynamo_Hale_Wong_pairHybrid_PdAgH__MO_104806802344_001 | 3.253666 | -1.768682 | 2.022666 | 1.002807 | 1.34276 | 0.5099296 | 34.44442 | 46.25058 | 17.56423 | 1.122128 | 0.5031709 | 1.54456 | 2.073973 | 0.5977597 | -6.083075
H | EAM_Dynamo_Hale_Wong_pairMorse_PdAgH__MO_108983864770_001 | 3.253666 | -1.768682 | 2.022666 | 1.002807 | 1.34276 | 0.5099296 | 34.44442 | 46.25058 | 17.56423 | 1.122128 | 0.5031709 | 1.54456 | 2.073973 | 0.5977597 | -6.083075
Mg | EAM_Dynamo_Mendelev_Asta_AlMg__MO_658278549784_001 | 4.495426 | -1.516624 | 0.357915 | 0.1963418 | 0.2501995 | 0.08078659 | 90.84741 | 22.72998 | 7.339253 | 0.8644095 | 0.6125327 | -0.8686508 | -0.2173361 | 0.4498019 | -1.956084
Mg | EAM_Dynamo_Sun_Mendelev_Mg__MO_848345414202_001 | 4.495424 | -1.516624 | 0.3612184 | 0.1972017 | 0.251874 | 0.08200834 | 90.84731 | 22.88207 | 7.450237 | 0.86441 | 0.6125332 | -0.8706837 | -0.2193022 | 0.4461822 | -1.960009
Mg | EAM_Dynamo_Zhou_Johnson_Mg__MO_137404467969_001 | 4.520238 | -1.54892 | 108.9349 | 0.1564381 | 36.41591 | 54.38921 | 92.36 | 3363.373 | 5023.387 | 0.6631066 | 0.4112473 | -5.991699 | -218.1932 | -263.7794 | -265.4892
Mo | EAM_Dynamo_Zhou_Johnson_Mo__MO_271256517527_001 | 4.119248 | -6.656086 | 1.110209 | 0.7236439 | 0.8524989 | 0.1932824 | 69.89623 | 59.58646 | 13.50971 | 3.255023 | 2.281896 | 4.015942 | 3.423585 | 9.245297 | 0.2664298
Ni | EAM_Dynamo_Ackland_Tichy_Ni__MO_977363131043_001 | 3.52422 | -4.458997 | 1.630531 | 0.9414825 | 1.171165 | 0.3445244 | 43.77127 | 51.2634 | 15.08027 | 1.421381 | 0.8104173 | 1.483691 | 1.737647 | 1.510881 | -5.118419
Ni | EAM_Dynamo_Angelo_Moody_NiAlH__MO_418978237058_001 | 3.52 | -4.45 | 1.539875 | 0.9205035 | 1.126961 | 0.3096857 | 43.61422 | 49.15151 | 13.5067 | 1.591918 | 0.8672562 | 1.973014 | 2.223509 | 2.142136 | -5.163129
Ni | EAM_Dynamo_Bonny_Pasianot_FeCuNi__MO_469343973171_001 | 3.520001 | -4.450262 | 1.524113 | 0.9271449 | 1.126134 | 0.298484 | 43.61424 | 49.11549 | 13.01815 | 1.559928 | 0.9771252 | 1.859443 | 2.093983 | 1.667978 | -6.308962
Ni | EAM_Dynamo_Bonny_Pasianot_FeNi__MO_267721408934_001 | 3.520001 | -4.450262 | 1.524113 | 0.9271449 | 1.126134 | 0.298484 | 43.61424 | 49.11549 | 13.01815 | 1.559928 | 0.9771252 | 1.859443 | 2.093983 | 1.667979 | -6.308962
Ni | EAM_Dynamo_Mendelev_NiZr__MO_149104665840_001 | 3.518121 | -4.385509 | 1.54177 | 0.9193637 | 1.126833 | 0.3112032 | 43.54441 | 49.06725 | 13.55116 | 1.757688 | 1.033377 | -0.405881 | -0.4573599 | 2.944813 | -3.646833
Ni | EAM_Dynamo_Mendelev_Ni__MO_832600236922_001 | 3.518121 | -4.385509 | 1.541752 | 0.9193414 | 1.126812 | 0.3112053 | 43.5444 | 49.06634 | 13.55125 | 1.757688 | 1.033376 | -0.405889 | -0.4573605 | 2.944754 | -3.646893
Ni | EAM_Dynamo_Mishin_Farkas_Ni__MO_400591584784_001 | 3.519999 | -4.45 | 1.546924 | 0.9225908 | 1.130702 | 0.3121666 | 43.61419 | 49.31464 | 13.61489 | 1.599704 | 1.290069 | 2.447478 | 2.767368 | 4.056456 | -4.137223
Ni | EAM_Dynamo_Mishin_Mehl_NiAl__MO_109933561507_001 | 3.452464 | -4.501335 | 3.963677 | 1.970714 | 2.635035 | 0.9964814 | 41.15168 | 108.4361 | 41.00688 | 0.5648024 | 1.033501 | 3.443113 | 9.072724 | 8.085692 | 1.828893
Ni | EAM_Dynamo_Mishin_NiAl__MO_101214310689_001 | 3.52 | -4.45 | 1.506344 | 0.9413703 | 1.129695 | 0.2824866 | 43.61421 | 49.27074 | 12.32043 | 1.571456 | 1.187626 | 1.935003 | 2.185962 | 3.184316 | -4.465575
Ni | EAM_Dynamo_Onat_Durukanoglu_CuNi__MO_592013496703_001 | 3.52 | -4.45 | 1.541678 | 0.9236145 | 1.129636 | 0.309032 | 43.61421 | 49.26817 | 13.47819 | 1.470713 | 0.8297267 | 2.156143 | 2.435657 | 2.172142 | -4.274621
Ni | EAM_Dynamo_PurjaPun_Mishin_NiAl__MO_751354403791_001 | 3.52 | -4.45 | 1.506212 | 0.9412687 | 1.129583 | 0.2824715 | 43.61421 | 49.26587 | 12.31977 | 1.571456 | 1.187626 | 1.935181 | 2.185947 | 3.184463 | -4.465423
Ni | EAM_Dynamo_Zhou_Johnson_Ni__MO_110256178378_001 | 3.519618 | -4.449997 | 90.59777 | 0.8889356 | 30.79188 | 44.85442 | 43.60002 | 1342.527 | 1955.654 | 1.710704 | 0.8735757 | -3.752141 | -115.5355 | -126.056 | -134.9773
P | EAM_Dynamo_Ackland_Mendelev_FeP__MO_884343146310_001 | 4.698099 | -1.882761 | 0.5615906 | 0.4666334 | 0.4982858 | 0.04747858 | 103.6971 | 51.67078 | 4.923391 | 1.137512 | 0.8668853 | 3.618511 | 1.803052 | 2.179775 | -2.840175
Pb | EAM_Dynamo_Hoyt_Garvin_PbCu__MO_119135752160_001 | 4.91013 | -2.029999 | 0.2686809 | 0.2241882 | 0.2390191 | 0.02224632 | 118.3802 | 28.29513 | 2.633524 | 0.3074716 | 0.2238562 | 25.74215 | 6.152866 | 4.790913 | 3.295718
Pb | EAM_Dynamo_Landa_Wynblatt_AlPb__MO_699137396381_001 | 4.909122 | -2.030004 | 0.2745495 | 0.2293414 | 0.2444107 | 0.02260405 | 118.3073 | 28.91557 | 2.674224 | 0.3067473 | 0.2241509 | 22.76219 | 5.563323 | 4.375435 | 2.878994
Pb | EAM_Dynamo_Zhou_Johnson_Pb__MO_116920074573_001 | 4.949356 | -2.019998 | 4.693595 | 0.2640569 | 1.74057 | 2.214769 | 121.24 | 211.0267 | 268.5186 | 0.5915164 | 0.3051482 | -5.231323 | -9.105482 | -9.600626 | -12.33946
Pd | EAM_Dynamo_Hale_Wong_pairHybrid_PdAgH__MO_104806802344_001 | 3.884859 | -3.910425 | 1.539486 | 1.251279 | 1.347348 | 0.1441038 | 58.63081 | 78.9961 | 8.448921 | 1.246197 | 0.4499345 | 8.084034 | 10.89201 | 10.43093 | 5.267355
Pd | EAM_Dynamo_Hale_Wong_pairMorse_PdAgH__MO_108983864770_001 | 3.884859 | -3.910425 | 1.539486 | 1.251279 | 1.347348 | 0.1441038 | 58.63081 | 78.9961 | 8.448921 | 1.246197 | 0.4499345 | 8.084034 | 10.89201 | 10.43093 | 5.267355
Pt | EAM_Dynamo_Zhou_Johnson_Pt__MO_102190350384_001 | 3.920081 | -5.769997 | 103.9895 | 1.633536 | 35.75218 | 51.17797 | 60.24002 | 2153.712 | 3082.962 | 1.54732 | 0.7281738 | -4.804058 | -171.7556 | -170.5582 | -180.4674
Ru | EAM_Dynamo_Fortini_Mendelev_Ru__MO_114077951467_001 | 3.854106 | -6.712386 | 3.730694 | 1.406579 | 2.181284 | 1.162058 | 57.24939 | 124.8772 | 66.5271 | 1.907167 | 0.8860596 | 3.783556 | 8.25301 | 9.783598 | 2.031319
Ta | EAM_Dynamo_Li_Siegel_Ta__MO_103054252769_001 | 4.203915 | -7.951517 | 1.861108 | 1.438441 | 1.57933 | 0.211334 | 74.29539 | 117.3369 | 15.70114 | 2.929886 | 1.843961 | 3.791499 | 5.988028 | 15.30892 | 7.221413
Ti | EAM_Dynamo_Ackland_Ti__MO_748534961139_001 | 4.172638 | -4.839104 | 0.9583523 | 0.5642837 | 0.6956399 | 0.1970343 | 72.64944 | 50.53785 | 14.31443 | 1.445589 | 0.7188298 | 3.611373 | 2.512215 | 5.734113 | -0.6499732
Ti | EAM_Dynamo_Zhou_Johnson_Ti__MO_723456820410_001 | 4.154817 | -4.863533 | 0.7521316 | 0.5478674 | 0.6159555 | 0.1021321 | 71.72253 | 44.17788 | 7.325174 | 1.630739 | 0.7208251 | 3.460294 | 2.131387 | 8.611401 | -1.907917
Ti | EAM_Dynamo_Zope_Mishin_TiAl__MO_117656786760_001 | 4.148337 | -4.838531 | 0.905502 | 0.542361 | 0.663408 | 0.1815705 | 71.3875 | 47.35903 | 12.96186 | 1.858986 | 0.771906 | 3.638912 | 2.414084 | 4.459882 | -1.31422
W | EAM_Dynamo_Zhou_Johnson_W__MO_524392058194_001 | 4.122192 | -8.596943 | 1.352504 | 0.8645141 | 1.027177 | 0.2439949 | 70.04622 | 71.94989 | 17.09092 | 3.905804 | 2.823249 | 3.844225 | 3.948702 | 10.28657 | -1.417481
Zr | EAM_Dynamo_Mendelev_Kramer_CuZr__MO_600021860456_001 | 4.544525 | -6.438777 | 0.681784 | 0.4785762 | 0.5463121 | 0.1016039 | 93.85672 | 51.27507 | 9.53621 | 2.239234 | 0.9602303 | 1.12021 | 0.6119847 | 4.770822 | -2.524952
Zr | EAM_Dynamo_Mendelev_NiZr__MO_149104665840_001 | 4.544524 | -6.438777 | 0.6871206 | 0.4798769 | 0.5489581 | 0.1036219 | 93.85669 | 51.5234 | 9.725606 | 2.239236 | 0.9602267 | 1.112153 | 0.6105247 | 4.767865 | -2.528284
Zr | EAM_Dynamo_Mendelev_Sordelet_CuZr__MO_120596890176_001 | 4.544525 | -6.438777 | 0.6820951 | 0.4789004 | 0.546632 | 0.1015973 | 93.85673 | 51.30509 | 9.535594 | 2.239234 | 0.9602289 | 1.120879 | 0.612708 | 4.771446 | -2.524355
Zr | EAM_Dynamo_Zhou_Johnson_Zr__MO_103270551167_001 | 4.531661 | -6.351768 | 0.6461897 | 0.4818382 | 0.536622 | 0.08217579 | 93.062 | 49.93912 | 7.647443 | 1.827988 | 0.7599142 | 2.087499 | 1.120198 | 10.40331 | 16.18338

## data_cleaned
elem | model | neg-coh | a | cohesive-energy | bulk | shear | volume | bulk*volume | shear*volume | vacancy-formation-energy | vacancy-migration-energy | vacancy-relaxation-volume | edt11 | spedt11 | spedt33 | c11 | c12
Ag | EAM_Dynamo_Ackland_Tichy_Ag__MO_212700056563_001 | -2.967444 | 4.086 | 2.967444 | 0.6479632 | 0.09622331 | 68.21739 | 44.20236 | 6.564103 | 1.021301 | 0.9810809 | 3.766958 | 2.44085 | 0.6142986 | -5.917405 | 0.7762609 | 0.5838143
Ag | EAM_Dynamo_Hale_Wong_pairHybrid_PdAgH__MO_104806802344_001 | -2.850014 | 4.089974 | 2.850014 | 0.6491039 | 0.09477147 | 68.41664 | 44.4095 | 6.483945 | 1.102588 | 0.6486537 | 5.411311 | 3.512503 | 3.431695 | -1.856911 | 0.7754658 | 0.5859229
Ag | EAM_Dynamo_Hale_Wong_pairMorse_PdAgH__MO_108983864770_001 | -2.850014 | 4.089974 | 2.850014 | 0.6491052 | 0.09477146 | 68.41664 | 44.40959 | 6.483944 | 1.102588 | 0.6493299 | 5.41131 | 3.512509 | 3.396465 | -1.877394 | 0.7754672 | 0.5859242
Ag | EAM_Dynamo_Williams_Mishin_Ag__MO_131620013077_001 | -2.85 | 4.09 | 2.85 | 0.649088 | 0.09476259 | 68.41794 | 44.40926 | 6.483461 | 1.102594 | 0.6481986 | 5.420239 | 3.518213 | 3.46742 | -1.824485 | 0.7754382 | 0.585913
Ag | EAM_Dynamo_Williams_Mishin_CuAg__MO_128703483589_001 | -2.85 | 4.09 | 2.85 | 0.6490825 | 0.09476261 | 68.41794 | 44.40889 | 6.483462 | 1.102594 | 0.6485087 | 5.420286 | 3.518213 | 3.440189 | -1.842394 | 0.7754327 | 0.5859074
Ag | EAM_Dynamo_Wu_Trinkle_CuAg__MO_270337113239_001 | -2.849997 | 4.090069 | 2.849997 | 0.60786 | 0.08616325 | 68.4214 | 41.59063 | 5.89541 | 1.102724 | 0.6486958 | 5.850938 | 3.556552 | 3.739477 | -1.551685 | 0.7227443 | 0.5504178
Al | EAM_Dynamo_Cai_Ye_AlCu__MO_942551040047_001 | -3.318317 | 4.049764 | 3.318317 | 0.4818361 | 0.06060683 | 66.41849 | 32.00283 | 4.025414 | 0.7173225 | 0.4261539 | 4.289488 | 2.06683 | 2.031023 | -1.03803 | 0.5626452 | 0.4414316
Al | EAM_Dynamo_Ercolessi_Adams_Al__MO_123629422045_001 | -3.36 | 4.032082 | 3.36 | 0.5040518 | 0.1740709 | 65.55232 | 33.04176 | 11.41075 | 0.6929825 | 0.6099337 | 6.62296 | 3.338315 | 3.173991 | -1.998963 | 0.7361463 | 0.3880045
Al | EAM_Dynamo_Landa_Wynblatt_AlPb__MO_699137396381_001 | -3.35928 | 4.031036 | 3.35928 | 0.4612933 | 0.1591564 | 65.50132 | 30.21532 | 10.42496 | 0.6719571 | 0.5895699 | 7.056858 | 3.255282 | 3.457094 | -1.388193 | 0.6735019 | 0.3551891
Al | EAM_Dynamo_Mendelev_Asta_AlMg__MO_658278549784_001 | -3.410657 | 4.045271 | 3.410657 | 0.484589 | 0.1523387 | 66.19767 | 32.07866 | 10.08447 | 0.6583911 | 0.6383063 | 5.506343 | 2.668314 | 2.398582 | -2.014609 | 0.6877073 | 0.3830299
Al | EAM_Dynamo_Mendelev_Kramer_Al__MO_106969701023_001 | -3.410657 | 4.04526 | 3.410657 | 0.468408 | 0.1453032 | 66.19714 | 31.00727 | 9.618655 | 0.6583528 | 0.6385006 | 5.59303 | 2.61982 | 2.371698 | -2.026411 | 0.6621456 | 0.3715393
Al | EAM_Dynamo_Mendelev_Srolovitz_AlFe__MO_577453891941_001 | -3.369705 | 4.033302 | 3.369705 | 0.4985097 | 0.1725226 | 65.61183 | 32.70814 | 11.31952 | 0.67688 | 0.724913 | 3.650217 | 1.819669 | 1.927592 | -1.964238 | 0.7285399 | 0.3834946
Al | EAM_Dynamo_Mishin_Farkas_Al__MO_651801486679_001 | -3.36 | 4.050005 | 3.36 | 0.4928657 | 0.1630304 | 66.43035 | 32.74124 | 10.83016 | 0.6750795 | 0.6313168 | 8.189728 | 4.036434 | 4.762128 | -0.6371381 | 0.7102395 | 0.3841788
Al | EAM_Dynamo_Mishin_NiAl__MO_101214310689_001 | -3.36 | 4.05 | 3.36 | 0.4931505 | 0.1769299 | 66.43012 | 32.76005 | 11.75347 | 0.7081142 | 0.6442859 | 6.844831 | 3.375532 | 2.893081 | -1.67439 | 0.7290571 | 0.3751973
Al | EAM_Dynamo_PurjaPun_Mishin_NiAl__MO_751354403791_001 | -3.36 | 4.05 | 3.36 | 0.4927917 | 0.1630518 | 66.43012 | 32.73622 | 10.83155 | 0.6750946 | 0.6313282 | 8.18936 | 4.035651 | 4.760946 | -0.6383697 | 0.7101941 | 0.3840906
Al | EAM_Dynamo_Sturgeon_Laird_Al__MO_120808805541_001 | -3.390002 | 4.05001 | 3.390002 | 0.4804408 | 0.08238909 | 66.43063 | 31.91598 | 5.473159 | 0.8853648 | 0.5528594 | 3.332437 | 1.601039 | 1.788027 | -1.976255 | 0.5902929 | 0.4255147
Al | EAM_Dynamo_Winey_Kubota_Al__MO_149316865608_001 | -2.64598 | 4.024845 | 2.64598 | 0.4934397 | 0.1624186 | 65.2 | 32.17227 | 10.58969 | 0.6629994 | 0.4295198 | 7.9352 | 3.915543 | 3.614158 | -1.662602 | 0.7099979 | 0.3851606
Al | EAM_Dynamo_Zope_Mishin_Al__MO_664470114311_001 | -3.36 | 4.05 | 3.36 | 0.4931744 | 0.1769393 | 66.43012 | 32.76164 | 11.7541 | 0.7081143 | 0.6442864 | 6.84479 | 3.375675 | 2.893378 | -1.67407 | 0.7290934 | 0.3752149
Al | EAM_Dynamo_Zope_Mishin_TiAl__MO_117656786760_001 | -3.36 | 4.049999 | 3.36 | 0.4931919 | 0.1769296 | 66.4301 | 32.76278 | 11.75345 | 0.7081139 | 0.6442862 | 6.844064 | 3.375436 | 2.892971 | -1.674489 | 0.7290979 | 0.3752388
Au | EAM_Dynamo_Ackland_Tichy_Au__MO_104891429740_001 | -3.789045 | 4.078 | 3.789045 | 1.041848 | 0.09185296 | 67.81749 | 70.65552 | 6.229237 | 0.9606156 | 0.90188 | 4.221099 | 4.397745 | 0.5486881 | -6.0366 | 1.164319 | 0.9806128
Co | EAM_Dynamo_PurjaPun_Mishin_Co__MO_885079680379_001 | -4.384879 | 3.564222 | 4.384879 | 1.235194 | 0.3645415 | 45.27873 | 55.92803 | 16.50597 | 1.560504 | 0.953153 | 3.630585 | 4.484479 | 3.779528 | -4.525673 | 1.72125 | 0.9921668
Co | EAM_Dynamo_Vailhe_Farkas_CoAl__MO_284963179498_001 | -4.383116 | 3.542267 | 4.383116 | 1.18499 | 0.226396 | 44.44714 | 52.6694 | 10.06265 | 1.444468 | 1.169509 | 0.6812794 | 0.8073092 | 2.706598 | -4.608722 | 1.486851 | 1.034059
Cu | EAM_Dynamo_Ackland_Tichy_Cu__MO_179025990738_001 | -3.519353 | 3.615 | 3.519353 | 0.8567102 | 0.1482577 | 47.24164 | 40.47239 | 7.003935 | 1.188174 | 0.9755309 | 2.59186 | 2.220473 | 1.784114 | -4.592829 | 1.054387 | 0.7578718
Cu | EAM_Dynamo_Bonny_Pasianot_FeCuNi__MO_469343973171_001 | -3.540218 | 3.614925 | 3.540218 | 0.8634923 | 0.1475855 | 47.2387 | 40.79025 | 6.971747 | 1.272284 | 0.6888628 | 3.530141 | 3.048249 | 3.733771 | -1.6663 | 1.060273 | 0.7651019
Cu | EAM_Dynamo_Cai_Ye_AlCu__MO_942551040047_001 | -3.524568 | 3.614728 | 3.524568 | 0.878604 | 0.1290326 | 47.23098 | 41.49733 | 6.094337 | 1.274262 | 0.6510504 | 2.510194 | 2.205467 | 2.500522 | -2.48688 | 1.050648 | 0.7925823
Cu | EAM_Dynamo_Hoyt_Garvin_PbCu__MO_119135752160_001 | -3.540053 | 3.615034 | 3.540053 | 0.8712996 | 0.1389315 | 47.24298 | 41.16279 | 6.563537 | 1.284003 | 0.6732065 | 3.118443 | 2.717099 | 3.53829 | -1.572313 | 1.056542 | 0.7786787
Cu | EAM_Dynamo_Mendelev_King_Cu__MO_748636486270_001 | -3.422719 | 3.63903 | 3.422719 | 0.8915088 | 0.146477 | 48.18999 | 42.9618 | 7.058725 | 1.105569 | 0.9165589 | 3.519506 | 3.137671 | 4.609381 | -0.8874736 | 1.086811 | 0.7938575
Cu | EAM_Dynamo_Mendelev_Kramer_CuZr__MO_600021860456_001 | -3.283116 | 3.639085 | 3.283116 | 0.9036535 | 0.1520865 | 48.19219 | 43.54904 | 7.32938 | 1.0482 | 0.98688 | 3.550993 | 3.208868 | 3.924029 | -1.837066 | 1.106435 | 0.8022625
Cu | EAM_Dynamo_Mendelev_Kramer_Cu__MO_945691923444_001 | -3.283116 | 3.639087 | 3.283116 | 0.8949344 | 0.1455472 | 48.19228 | 43.12893 | 7.01425 | 1.048194 | 0.9866756 | 3.590631 | 3.213379 | 3.919446 | -1.848593 | 1.088997 | 0.7979029
Cu | EAM_Dynamo_Mendelev_Sordelet_CuZr__MO_120596890176_001 | -3.283116 | 3.639085 | 3.283116 | 0.9037299 | 0.1521375 | 48.19219 | 43.55272 | 7.331839 | 1.0482 | 0.986882 | 3.550943 | 3.209093 | 3.92437 | -1.836657 | 1.10658 | 0.8023049
Cu | EAM_Dynamo_Mishin_Mehl_Cu__MO_346334655118_001 | -3.54 | 3.615 | 3.54 | 0.8635938 | 0.1475381 | 47.24164 | 40.79758 | 6.969942 | 1.272287 | 0.6888476 | 3.531138 | 3.049469 | 3.735612 | -1.66431 | 1.060311 | 0.7652351
Cu | EAM_Dynamo_Onat_Durukanoglu_CuNi__MO_592013496703_001 | -3.54 | 3.615002 | 3.54 | 0.8642895 | 0.1486155 | 47.2417 | 40.83051 | 7.020851 | 1.225139 | 0.6560459 | 3.759501 | 3.249297 | 3.435895 | -1.60013 | 1.062444 | 0.7652125
Cu | EAM_Dynamo_Williams_Mishin_CuAg__MO_128703483589_001 | -3.54 | 3.615 | 3.54 | 0.8636249 | 0.147539 | 47.24163 | 40.79905 | 6.969984 | 1.272287 | 0.6888498 | 3.530978 | 3.049441 | 3.735412 | -1.664443 | 1.060344 | 0.7652656
Cu | EAM_Dynamo_Wu_Trinkle_CuAg__MO_270337113239_001 | -3.320666 | 3.492128 | 3.320666 | 0.6223514 | 0.09228807 | 42.58634 | 26.50367 | 3.930211 | 0.8421636 | 0.427299 | 3.509186 | 2.183947 | 2.408343 | -0.9850871 | 0.7454021 | 0.560826
Fe | EAM_Dynamo_Mendelev_Han_Fe_5__MO_942420706858_001 | -4.014905 | 3.658296 | 4.014905 | 0.5596044 | 0.1434111 | 48.95946 | 27.39793 | 7.02133 | 1.707007 | 0.8077093 | 3.268487 | 1.82906 | 3.532927 | 0.03720285 | 0.7508192 | 0.463997
H | EAM_Dynamo_Hale_Wong_pairHybrid_PdAgH__MO_104806802344_001 | -1.768682 | 3.253666 | 1.768682 | 1.34276 | 0.5099296 | 34.44442 | 46.25058 | 17.56423 | 1.122128 | 0.5031709 | 1.54456 | 2.073973 | 0.5977597 | -6.083075 | 2.022666 | 1.002807
H | EAM_Dynamo_Hale_Wong_pairMorse_PdAgH__MO_108983864770_001 | -1.768682 | 3.253666 | 1.768682 | 1.34276 | 0.5099296 | 34.44442 | 46.25058 | 17.56423 | 1.122128 | 0.5031709 | 1.54456 | 2.073973 | 0.5977597 | -6.083075 | 2.022666 | 1.002807
Ni | EAM_Dynamo_Ackland_Tichy_Ni__MO_977363131043_001 | -4.458997 | 3.52422 | 4.458997 | 1.171165 | 0.3445244 | 43.77127 | 51.2634 | 15.08027 | 1.421381 | 0.8104173 | 1.483691 | 1.737647 | 1.510881 | -5.118419 | 1.630531 | 0.9414825
Ni | EAM_Dynamo_Angelo_Moody_NiAlH__MO_418978237058_001 | -4.45 | 3.52 | 4.45 | 1.126961 | 0.3096857 | 43.61422 | 49.15151 | 13.5067 | 1.591918 | 0.8672562 | 1.973014 | 2.223509 | 2.142136 | -5.163129 | 1.539875 | 0.9205035
Ni | EAM_Dynamo_Bonny_Pasianot_FeCuNi__MO_469343973171_001 | -4.450262 | 3.520001 | 4.450262 | 1.126134 | 0.298484 | 43.61424 | 49.11549 | 13.01815 | 1.559928 | 0.9771252 | 1.859443 | 2.093983 | 1.667978 | -6.308962 | 1.524113 | 0.9271449
Ni | EAM_Dynamo_Mishin_NiAl__MO_101214310689_001 | -4.45 | 3.52 | 4.45 | 1.129695 | 0.2824866 | 43.61421 | 49.27074 | 12.32043 | 1.571456 | 1.187626 | 1.935003 | 2.185962 | 3.184316 | -4.465575 | 1.506344 | 0.9413703
Ni | EAM_Dynamo_Onat_Durukanoglu_CuNi__MO_592013496703_001 | -4.45 | 3.52 | 4.45 | 1.129636 | 0.309032 | 43.61421 | 49.26817 | 13.47819 | 1.470713 | 0.8297267 | 2.156143 | 2.435657 | 2.172142 | -4.274621 | 1.541678 | 0.9236145
Ni | EAM_Dynamo_PurjaPun_Mishin_NiAl__MO_751354403791_001 | -4.45 | 3.52 | 4.45 | 1.129583 | 0.2824715 | 43.61421 | 49.26587 | 12.31977 | 1.571456 | 1.187626 | 1.935181 | 2.185947 | 3.184463 | -4.465423 | 1.506212 | 0.9412687
P | EAM_Dynamo_Ackland_Mendelev_FeP__MO_884343146310_001 | -1.882761 | 4.698099 | 1.882761 | 0.4982858 | 0.04747858 | 103.6971 | 51.67078 | 4.923391 | 1.137512 | 0.8668853 | 3.618511 | 1.803052 | 2.179775 | -2.840175 | 0.5615906 | 0.4666334
Ti | EAM_Dynamo_Zope_Mishin_TiAl__MO_117656786760_001 | -4.838531 | 4.148337 | 4.838531 | 0.663408 | 0.1815705 | 71.3875 | 47.35903 | 12.96186 | 1.858986 | 0.771906 | 3.638912 | 2.414084 | 4.459882 | -1.31422 | 0.905502 | 0.542361
Zr | EAM_Dynamo_Mendelev_Sordelet_CuZr__MO_120596890176_001 | -6.438777 | 4.544525 | 6.438777 | 0.546632 | 0.1015973 | 93.85673 | 51.30509 | 9.535594 | 2.239234 | 0.9602289 | 1.120879 | 0.612708 | 4.771446 | -2.524355 | 0.6820951 | 0.4789004

## cor_cleaned
| cohesive-energy | bulk | shear | volume | bulk*volume | shear*volume | vacancy-formation-energy | vacancy-migration-energy | vacancy-relaxation-volume | edt11 | spedt11 | spedt33
cohesive-energy | 1
bulk | 0.1600796 | 1
shear | 0.03589213 | 0.742151 | 1
volume | -0.05075358 | -0.7575312 | -0.6277849 | 1
bulk*volume | 0.274045 | 0.6921613 | 0.292089 | -0.09859719 | 1
shear*volume | 0.1757282 | 0.4650753 | 0.8948012 | -0.3256181 | 0.1931538 | 1
vacancy-formation-energy | 0.6532008 | 0.5296691 | 0.2686002 | -0.2143237 | 0.5898923 | 0.1780906 | 1
vacancy-migration-energy | 0.52623 | 0.4710474 | 0.1256943 | -0.1696797 | 0.6032558 | 0.09694763 | 0.5699522 | 1
vacancy-relaxation-volume | -0.3707697 | -0.7324563 | -0.4241826 | 0.4901046 | -0.5527612 | -0.1531572 | -0.7303388 | -0.5223115 | 1
edt11 | -0.3289177 | -0.1744808 | -0.1733532 | 0.07870303 | -0.05299233 | -0.06946474 | -0.4604607 | -0.2462884 | 0.7244557 | 1
spedt11 | 0.2784024 | -0.3127581 | -0.3484242 | 0.1819415 | -0.2115796 | -0.1964239 | 0.1399293 | 0.07065319 | 0.3623887 | 0.3484871 | 1
spedt33 | -0.09970554 | -0.7370445 | -0.6416337 | 0.3476818 | -0.6872373 | -0.5073141 | -0.3391541 | -0.4348889 | 0.5920776 | 0.2869423 | 0.7118111 | 1

## cov
| a | cohesive-energy | c11 | c12 | bulk | shear | volume | bulk*volume | shear*volume | vacancy-formation-energy | vacancy-migration-energy | vacancy-relaxation-volume | edt11 | spedt11 | spedt33
a | 1
cohesive-energy | 0.0728064 | 1
c11 | 0.03665803 | 0.009512525 | 1
c12 | -0.5377879 | -0.434803 | 0.1069899 | 1
bulk | 0.01847673 | -0.00510373 | 0.9994443 | 0.1400719 | 1
shear | 0.04578628 | 0.01685926 | 0.9998595 | 0.09030757 | 0.9987451 | 1
volume | 0.992944 | 0.1002226 | 0.03403141 | -0.5261848 | 0.01624999 | 0.04295966 | 1
bulk*volume | 0.1126423 | 0.05379713 | 0.9603594 | 0.04400449 | 0.9578564 | 0.9612149 | 0.1093483 | 1
shear*volume | 0.114699 | 0.07485939 | 0.9582344 | 0.01380871 | 0.9547278 | 0.9595955 | 0.111803 | 0.99935 | 1
vacancy-formation-energy | -0.1492542 | -0.825018 | -0.04229818 | 0.325436 | -0.03121266 | -0.04785549 | -0.1570706 | -0.07159379 | -0.08654468 | 1
vacancy-migration-energy | -0.1471166 | -0.6845481 | -0.1075428 | 0.4071539 | -0.0934474 | -0.1145864 | -0.1607233 | -0.1172136 | -0.133762 | 0.7730295 | 1
vacancy-relaxation-volume | 0.2605214 | 0.1585275 | -0.4618321 | -0.2178856 | -0.4672236 | -0.4589266 | 0.2706713 | -0.4427874 | -0.4393082 | -0.2666394 | -0.1681082 | 1
edt11 | -0.08725382 | -0.05297909 | -0.9839263 | -0.01928099 | -0.9804967 | -0.9852378 | -0.08413271 | -0.9868423 | -0.9874999 | 0.06648588 | 0.1314734 | 0.4794752 | 1
spedt11 | -0.08965892 | -0.1114657 | -0.972523 | 0.009688058 | -0.9681695 | -0.9743041 | -0.08805916 | -0.9920497 | -0.9942368 | 0.1138447 | 0.162709 | 0.454759 | 0.9941178 | 1
spedt33 | -0.07637782 | -0.08260141 | -0.9739314 | -0.04504808 | -0.9714071 | -0.9747919 | -0.07421889 | -0.9890082 | -0.9892645 | 0.09480096 | 0.1109364 | 0.4695234 | 0.9906781 | 0.9935412 | 1